## Index
SPECIFIC MODIFICATIONS OF LIQUID METALS:
1. | Surface reneval | Damköhler number | Da_s
2.
3.
4.

## Kinetic parameters
ISOTHERMAL
Inputs | Const. | Units | Results
Temp | 1273 | K
Pressión | 1.01325 | Pa
R | 8.314 | J/mol·K
Reaction Rate Constants |  |  | Arrheniu's law
A_DRM | 1290000 | mol/m3·s | k_4 = k_DRM | 0.01063785
Ea_DRM | 197000 | J/mol | k_11 = k_RWGS | 35.2645
A_RWGS | 350000 | mol/m3·s | k_crack | 1.134707e-11
Ea_RWGS | 97400 | J/mol | k_boud | 1.057273e-12
A_crack | 0.08 | mol/m3·s | k_gas,H2O
Ea_crack | 240000 | J/mol
A_boud | 1e-05 | mol/m3·s
Ea_boud | 170000 | J/mol
Adsorption Constants |  |  | Van't Hoff form
K_1 = K_CH4 | 0.026 | 1/bar | K_1 = K_CH4 | 0.2609963 | 1/bar | 2.609963e-06 | 1/Pa
dH_1=dH_CH4 | -24410.4 | J/mol | K_2 = K_CO2 | 0.2204862 | 1/bar | 2.204862e-06 | 1/Pa
K_2 = K_CO2 | 0.0261 | 1/bar | K_3 = K_H2 | 0.0001702259 | 1/bar | 1.702259e-09 | 1/Pa
dH_2=dH_CO2 | -22584.6 | J/mol | K_-21 = K_C0 | 2.174208e-05 | 1/bar | 2.174208e-10 | 1/Pa
K_3 = K_H2 | 1e-05 | 1/bar | K_-23 = K_H2O | 0.001207839 | 1/bar | 1.207839e-08 | 1/Pa
dH_3=dH_H2 | -30000 | J/mol
K_-21 = K_CO | 1e-05 | 1/bar
dH_-21=dH_CO | -8220 | J/mol
K_-23 = K_H2O | 4.73e-06 | 1/bar
dH_-23=dH_H2O | -58662 | J/mol
Equilibrium Constants |  |  | Dimensionless
K4 = K_DRM | 678000000000000
dH_4 = dH_DRM | 259660 |  | K_DRM | 15006.91 | K_eq_DRM | 6.663596e-05
K_11 = K_RWGS | 56.4971 |  | K_RWGS | 1.78236 | K_eq_RWGS | 0.5610539
dH_11 = dH_RWGS | 36580
Note on G28: AGUN GANDARA BRUNO: Estudiar esto

## Domain-Shift
| R= | 8.314 | J/mol K
| T= | 1023 | K
DRM & RWGS
Benguerba et al. | [6 empty] | BEP Scaling | [7 empty] | Temperature | 723 | 773 | 823 | 873 | 923 | 973 | 1023 | 1073 | 1123 | 1173 | 1223 | 1273
| Reaction Rate Constants |  |  | CONSTANTS |  |  |  | Reaction Rate Constants |  |  | CONSTANTS |  |  |  | r_DRM | 9.54431e-05 | 0.000185213 | 0.000327357 | 0.000525895 | 0.000750325 | 0.00094706 | 0.0010828 | 0.00116278 | 0.00120601 | 0.00122984 | 0.00124193 | 0.00124922
| A_DRM | 1290000 | mol/kg·s | k_DRM | 7.923857 |  |  | A_DRM | 1290000 | mol/kg·s | k_DRM | 0.0001125528 |  |  | r_RWGS | 0.000153838 | 0.000286939 | 0.000466824 | 0.000684363 | 0.000898109 | 0.00106203 | 0.00116222 | 0.00121525 | 0.00124143 | 0.00125638 | 0.00126506 | 0.00126962
| Ea_DRM | 102065 | J/mol |  |  |  |  | Ea_DRM | 197000 | J/mol |  |  |  | 110265
| A_RWGS | 350000 | mol/kg·s | k_RWGS | 25.49801 |  |  | A_RWGS | 350000 | mol/kg·s | k_RWGS | 3.720657
| Ea_RWGS | 81030 | J/mol |  |  |  |  | Ea_RWGS | 97400 | J/mol |  |  |  | 88530
| Adsorption Constants | [6 empty] | Adsorption Constants | [6 empty] | Temperature | 723 | 773 | 823 | 873 | 923 | 973 | 1023 | 1073 | 1123 | 1173 | 1223 | 1273
CH4 | K_1 = K_CH4 | 0.026 | 1/bar | K_CH4 | 3.107304 | 1/bar | CH4 | K_1 = K_CH4 | 0.026 | 1/bar | K_CH4 | 0.4585847 | 1/bar |  | K_CH4 | 1.50875 | 1.160217 | 0.9211337 | 0.7509061 | 0.6258389 | 0.5314609 | 0.4585847 | 0.4011782 | 0.3551625 | 0.3177075 | 0.2868041 | 0.2609963
| dH_1=dH_CH4 | -40684 | J/mol |  |  |  |  | dH_1=dH_CH4 | -24410.4 | J/mol |  |  |  |  | K_CO2 | 1.117817 | 0.8766487 | 0.7081165 | 0.5861447 | 0.4952219 | 0.4257145 | 0.3714134 | 0.3281857 | 0.2932019 | 0.2644767 | 0.2405854 | 0.2204862
CO2 | K_2 = K_CO2 | 0.0261 | 1/bar | K_CO2 | 2.181067 | 1/bar | CO2 | K_2 = K_CO2 | 0.0261 | 1/bar | K_CO2 | 0.3714134 | 1/bar |  | K_H2 | 0.001470587 | 0.001064856 | 0.0008019109 | 0.0006238349 | 0.0004986876 | 0.0004079261 | 0.0003403008 | 0.0002887226 | 0.0002485735 | 0.0002167567 | 0.000191141 | 0.0001702259
| dH_2=dH_CO2 | -37641 | J/mol |  |  |  |  | dH_2=dH_CO2 | -22584.6 | J/mol |  |  |  |  | K_CO | 3.925477e-05 | 3.593169e-05 | 3.324532e-05 | 3.103481e-05 | 2.918805e-05 | 2.762481e-05 | 2.628636e-05 | 2.51288e-05 | 2.411874e-05 | 2.323039e-05 | 2.244352e-05 | 2.174208e-05
H2 | K_3 = K_H2 | 1.494 | 1/bar | K_H2 | 3.033889 | 1/bar | H2 | K_3 = K_H2 | 1e-05 | 1/bar | K_H2 | 0.0003403008 | 1/bar |  | K_H2O | 0.081879 | 0.04355375 | 0.02501436 | 0.01530877 | 0.00988087 | 0.006671019 | 0.004680217 | 0.003393791 | 0.002532407 | 0.001937411 | 0.001515028 | 0.001207839
| dH_3=dH_H2 | -6025 | J/mol |  |  |  |  | dH_3=dH_H2 | -30000 | J/mol
CO2 | K_-21 = K_CO | 7.34e-06 | 1/bar | K_CO | 0.9819184 | 1/bar | CO2 | K_-21 = K_CO | 1e-05 | 1/bar | K_CO | 2.628636e-05 | 1/bar
| dH_-21=dH_CO | -100395 | J/mol |  |  |  |  | dH_-21=dH_CO | -8220 | J/mol
H2O | K_-23 = K_H2O | 4.73e-06 | 1/bar | K_H2O | 0.4647319 | 1/bar | H2O | K_-23 = K_H2O | 4.73e-06 | 1/bar | K_H2O | 0.004680217 | 1/bar
| dH_-23=dH_H2O | -97770 | J/mol |  |  |  |  | dH_-23=dH_H2O | -58662 | J/mol
| Equilibrium Constants | [6 empty] | Equilibrium Constants
| K4 = K_DRM | 678000000000000 |  | K_eq,DRM | 37.3633 |  |  | K4 = K_DRM | 678000000000000 |  | K_eq,DRM | 37.3633
| dH_4 = dH_DRM | 259660 | [5 empty] | dH_4 = dH_DRM | 259660
| K_11 = K_RWGS | 54.4971 |  | K_eq,RWGS | 0.7387914 |  |  | K_11 = K_RWGS | 56.4971 |  | K_eq,RWGS | 0.7659045
| dH_11 = dH_RWGS | 36580 | [5 empty] | dH_11 = dH_RWGS | 36580
CARBON FORMATION AND GASIFICATION
Benguerba et al. | [6 empty] | BEP Scaling
| Reaction Rate Constants |  |  | CONSTANTS |  |  |  | Reaction Rate Constants |  |  | CONSTANTS
| A_crack | 6950 | mol/m3·s | k_crack | 6.835726 |  |  | A_crack | 6950 | mol/m3·s | k_crack | 9.741685e-05 |  | 0.08
| Ea_crack | 58893 | J/mol |  |  |  |  | Ea_crack | 153800 | J/mol |  |  |  | 240000
| A_Boud | 1340000000000000 | mol/m3·s | k_Boud | 474.655 |  |  | A_Boud | 1340000000000000 | mol/m3·s | k_Boud | 2.53788e-08 |  | 500000
| Ea_Boud | 243835 | J/mol |  |  |  |  | Ea_Boud | 445000 | J/mol |  |  |  | 175000
| A_gas | 5550000000 | mol/m3·s |  |  |  |  | A_gas | 5550000000 | mol/m3·s |  |  |  | 5550000000
| Ea_gas | 166397 | J/mol |  |  |  |  | Ea_gas | 166397 | J/mol |  |  |  | 166397
| Adsorption Constants | [6 empty] | Adsorption Constants
C | K_C |  | 1/bar | K_C | 0 | 1/bar | C | K_C |  | 1/bar | K_C | 0 | 1/bar
| dH_C |  | J/mol |  |  |  |  | dH_C |  | J/mol
| Equilibrium Constants | [6 empty] | Equilibrium Constants
| K_crack | 2.98e-05 |  | K_eq,crack | 1.453894e-09 |  |  | K_crack | 298000 |  | K_eq,crack | 14.53894 |  | 298000
| dH_crack | 84440 | [5 empty] | dH_crack | 84440 |  |  |  |  | 84440
| K_Boud | 1930000000 |  | K_eq,Boud | 4.788672 |  |  | K_Boud | 1930000000 |  | K_eq,Boud | 4.788672 |  | 1930000000
| dH_Boud | 168527 | [5 empty] | dH_Boud | 168527 |  |  |  |  | 168527
| K_gas | 13827000 | [6 empty] | 13827000 |  |  |  |  | 13827000
| dH_gas | 125916 | [6 empty] | 125916 |  |  |  |  | 125916

## BEP
S | 0.6
alfa | 0.5
DRM
Step4 (i=4) | dH_Ni | dH_gas | dH_Sn | ddH | E_a,Sn
| -35 | 439.6 | 154.84 | 189.84 | 196.985 | kJ/mol
RWGS
Step4 (i=11) | dH_Ni | dH_gas | dH_Sn | ddH | E_a,Sn
| -38 | 43.8 | -5.28 | 32.72 | 97.39 | kJ/mol
Crack
Step4 (i=4) | dH_Ni | dH_gas | dH_Sn | ddH | E_a,Sn
| -35 | 439.6 | 154.84 | 189.84 | 153.813 | kJ/mol
Boud
Step4 (i=4) | dH_Ni | dH_gas | dH_Sn | ddH | E_a,Sn
| -35 | 439.6 | 154.84 | 189.84 | 338.755 | kJ/mol

## Surface Renewal
SURFACE RENEWAL DYNAMICS AND EFFECTIVE SITE VACANCY
Parameter | Min | Max
u_s | 0.001 | 0.01 | m/s
L_s | 0.01 | 0.1 | m
s | 30 | 80 | 1/s
\upsilon | 10000000000000 | 1/s
\theta | 1
E_des | ¦dH_ads¦ | from "Kinetic parameters"
R | 8.314 | J/mol·K
Calculo k_des:
| 723 | 773 | 823 | 873 | 923 | 973 | 1023 | 1073 | 1123 | 1173 | 1223 | 1273 | 1323
Temp. [K] | 723 | 773 | 823 | 873 | 923 | 973 | 1023 | 1073 | 1123 | 1173 | 1223 | 1273 | 1323
k_des_CH4 | 172328117401.6 | 224095952543.1 | 282260858649.4 | 346248367166.9 | 415442406567.9 | 489217571100.1 | 566961743705.9 | 648091102966.4 | 732059359030.7 | 818362759915.2 | 906542091774.2 | 996182611167.3 | 1086912609744.7 | 1/s
k_des_CO2 | 233490722679.0 | 297724744663.8 | 368583401829.5 | 445282546260.3 | 527036476369.6 | 613086900694.5 | 702721003908.4 | 795281564626.8 | 890171487267.4 | 986854549291.7 | 1084853690968.1 | 1183747799318.6 | 1283167652460.5 | 1/s
k_des_H2 | 68000056092.8 | 93909426587.1 | 124702132293.9 | 160298832181.6 | 200526327810.4 | 245142438858.1 | 293857683520.9 | 346353271708.3 | 402295476698.8 | 461346737169.3 | 523173958572.9 | 587454501961.8 | 653880315827.3 | 1/s
k_des_CO | 2547460978195.6 | 2783058387206.2 | 3007941897472.7 | 3222188313678.3 | 3426059995162.5 | 3619934144122.2 | 3804254402686.2 | 3979497962389.9 | 4146153446003.1 | 4304706263700.3 | 4455629148987.4 | 4599376276099.5 | 4736379843810.4 | 1/s
k_des_H2O | 577681724.5 | 1086014309.6 | 1890914029.8 | 3089732085.5 | 4787027882.1 | 7090370668.7 | 10106369884.5 | 13937215918.6 | 18677880193.2 | 24414019239.3 | 31220555067.1 | 39160860103.7 | 48286453052.3 | 1/s
Calculo Da_s:
Extr. Min. s | 0.1 | 1/s
| 723 | 773 | 823 | 873 | 923 | 973 | 1023 | 1073 | 1123 | 1173 | 1223 | 1273 | 1323
Temp. [K] | 723 | 773 | 823 | 873 | 923 | 973 | 1023 | 1073 | 1123 | 1173 | 1223 | 1273 | 1323
k_des_CH4 | 5.802884e-13 | 4.462374e-13 | 3.542822e-13 | 2.8881e-13 | 2.407073e-13 | 2.04408e-13 | 1.763787e-13 | 1.542993e-13 | 1.366009e-13 | 1.221952e-13 | 1.103093e-13 | 1.003832e-13 | 9.200372e-14
k_des_CO2 | 4.282825e-13 | 3.358807e-13 | 2.71309e-13 | 2.245765e-13 | 1.897402e-13 | 1.63109e-13 | 1.42304e-13 | 1.257416e-13 | 1.123379e-13 | 1.013321e-13 | 9.217833e-14 | 8.447745e-14 | 7.793214e-14
k_des_H2 | 1.470587e-12 | 1.064856e-12 | 8.019109e-13 | 6.238349e-13 | 4.986876e-13 | 4.079261e-13 | 3.403008e-13 | 2.887226e-13 | 2.485735e-13 | 2.167567e-13 | 1.91141e-13 | 1.702259e-13 | 1.529332e-13
k_des_CO | 3.925477e-14 | 3.593169e-14 | 3.324532e-14 | 3.103481e-14 | 2.918805e-14 | 2.762481e-14 | 2.628636e-14 | 2.51288e-14 | 2.411874e-14 | 2.323039e-14 | 2.244352e-14 | 2.174208e-14 | 2.111317e-14
k_des_H2O | 1.731057e-10 | 9.207982e-11 | 5.288448e-11 | 3.236527e-11 | 2.088979e-11 | 1.410364e-11 | 9.89475e-12 | 7.175034e-12 | 5.353927e-12 | 4.096007e-12 | 3.203018e-12 | 2.55357e-12 | 2.070974e-12
Valor medio s | 55 | 1/s
| 723 | 773 | 823 | 873 | 923 | 973 | 1023 | 1073 | 1123 | 1173 | 1223 | 1273 | 1323
Temp. [K] | 723 | 773 | 823 | 873 | 923 | 973 | 1023 | 1073 | 1123 | 1173 | 1223 | 1273 | 1323
k_des_CH4 | 3.191586e-10 | 2.454306e-10 | 1.948552e-10 | 1.588455e-10 | 1.32389e-10 | 1.124244e-10 | 9.700831e-11 | 8.486461e-11 | 7.513052e-11 | 6.720736e-11 | 6.06701e-11 | 5.521076e-11 | 5.060204e-11
k_des_CO2 | 2.355554e-10 | 1.847344e-10 | 1.4922e-10 | 1.235171e-10 | 1.043571e-10 | 8.970996e-11 | 7.826719e-11 | 6.91579e-11 | 6.178585e-11 | 5.573263e-11 | 5.069808e-11 | 4.64626e-11 | 4.286268e-11
k_des_H2 | 8.088229e-10 | 5.856707e-10 | 4.41051e-10 | 3.431092e-10 | 2.742782e-10 | 2.243594e-10 | 1.871654e-10 | 1.587974e-10 | 1.367154e-10 | 1.192162e-10 | 1.051276e-10 | 9.362427e-11 | 8.411325e-11
k_des_CO | 2.159012e-11 | 1.976243e-11 | 1.828493e-11 | 1.706915e-11 | 1.605343e-11 | 1.519365e-11 | 1.44575e-11 | 1.382084e-11 | 1.326531e-11 | 1.277671e-11 | 1.234394e-11 | 1.195814e-11 | 1.161224e-11
k_des_H2O | 9.520814e-08 | 5.06439e-08 | 2.908646e-08 | 1.78009e-08 | 1.148938e-08 | 7.756999e-09 | 5.442112e-09 | 3.946269e-09 | 2.94466e-09 | 2.252804e-09 | 1.76166e-09 | 1.404464e-09 | 1.139036e-09
Note on A4: AGUN GANDARA BRUNO: mi simulación es 1m
Note on A7: AGUN GANDARA BRUNO: factor pre-exponecial estándar para desorción molecular sobre superficies metálicas
Note on A9: AGUN GANDARA BRUNO: para especies débilmente adsorbidas se aproxima al valor absoluto de la entalpia de adsorción

## Mass Transfer
INTERFACIAL MASS TRANSFER AT THE GAS-LIQUID METAL BOUNDARY
Parameter | Min | Max |  | Units
D_LM | 1e-09 | 1e-08 |  | m2/s
s | 80 | 55 | 30 | 1/s
k_L | 0.0002828427 | 0.0002345208 | 0.0001732051 | m/s
| 0.0008944272 | 0.0007416198 | 0.0005477226
Número de Hatta
k_rxn | 100 | 10000 | 1/s | 0.03265007 | 0.8358419 |  | Ha = 50 | Ha = 11,18 | Ha =5,8 | Ha =3,53 | Ha =3,53 | Ha = 0,351
Dens_cat | 250 | 6400 | kg/m3 |  |  |  | DLM = 1·10-8 | DLM = 1·10-8 | DLM = 1·10-8 | DLM = 1·10-9 | DLM = 1·10-8 | DLM = 1·10-9
Omega | 1.5 | [5 empty] | krxn = 1·104 | krxn = 1·104 | krxn = 1·102 | krxn = 1·104 | krxn = 1·102 | krxn = 1·102
Ha | 1.118034 | 1.3484 | 1.825742 | 3.535534 | 4.264014 | 5.773503 | kL = 2·10-4 | kL = 9·10-4 | kL = 9·10-4 | kL = 9·10-4 | kL = 3·10-4 | kL = 9·10-4
50 | 0.3535534 | 0.4264014 | 0.5773503 | 1.118034 | 1.3484 | 1.825742 | η_GL​=0,02 | η_GL​=0,09 | η_GL​=0,282 | η_GL​=0,282 | η_GL​=0,282 | η_GL​=0,961
0.3513642 | 11.18034 | 13.484 | 18.25742 | 35.35534 | 42.64014 | 57.73503
| 3.535534 | 4.264014 | 5.773503 | 11.18034 | 13.484 | 18.25742
El numero de Hatta se sitúa entre 50 y 0,35
η_GL​
η_GL​ | 0.721699 | 0.6479348 | 0.5200121 | 0.2823627 | 0.234428 | 0.1732017
0.02 | 0.9603163 | 0.9434995 | 0.9019427 | 0.721699 | 0.6479348 | 0.5200121
0.9607832 | 0.08944272 | 0.07416198 | 0.05477226 | 0.02828427 | 0.02345208 | 0.01732051
| 0.2823627 | 0.234428 | 0.1732017 | 0.08944272 | 0.07416198 | 0.05477226
Note on A4: AGUN GANDARA BRUNO: From Surface Renewal
Note on B10: AGUN GANDARA BRUNO: Para el Sn lo logico son 6500kg/m3 pero en DWSIM utilizo 250kg/m3

## Ads equilibria Ω
| R= | 8.314 | J/mol K
| T= | 773 | K
| Adsorption Constants |  |  | CONSTANTS |  |  |  |  | Inlet | 450 | 500 | 550 | 600 | 650 | 700 | 750 | 800 | 850 | 900 | 950 | 1000
CH4 | K_1 = K_CH4 | 0.026 | 1/bar | K_CH4 | 1.160217 | 1/bar |  |  | Temperature | 723 | 773 | 823 | 873 | 923 | 973 | 1023 | 1073 | 1123 | 1173 | 1223 | 1273
| dH_1=dH_CH4 | -24410.4 | J/mol | [5 empty] | K_CH4*P_CH4 | 0.7543749 | 0.5801086 | 0.4605669 | 0.375453 | 0.3129194 | 0.2657304 | 0.2292924 | 0.2005891 | 0.1775812 | 0.1588538 | 0.1434021 | 0.1304982
CO2 | K_2 = K_CO2 | 0.0261 | 1/bar | K_CO2 | 0.8766487 | 1/bar |  |  | K_CO2*P_CO2 | 0.5589087 | 0.4383243 | 0.3540583 | 0.2930723 | 0.2476109 | 0.2128573 | 0.1857067 | 0.1640928 | 0.146601 | 0.1322383 | 0.1202927 | 0.1102431
| dH_2=dH_CO2 | -22584.6 | J/mol | [5 empty] | sqrt(K_H2*P_H2) | 0 | 0 | 0 | 0 | 0 | 0 | 0 | 0 | 0 | 0 | 0 | 0
H2 | K_3 = K_H2 | 1e-05 | 1/bar | K_H2 | 0.001064856 | 1/bar |  |  | K_CO*P_CO | 0 | 0 | 0 | 0 | 0 | 0 | 0 | 0 | 0 | 0 | 0 | 0
| dH_3=dH_H2 | -30000 | J/mol | [5 empty] | K_H2O*P_H2O | 0 | 0 | 0 | 0 | 0 | 0 | 0 | 0 | 0 | 0 | 0 | 0
CO2 | K_-21 = K_CO | 1e-05 | 1/bar | K_CO | 3.593169e-05 | 1/bar |  |  | Ω_total | 2.313284 | 2.018433 | 1.814625 | 1.668525 | 1.56053 | 1.478588 | 1.414999 | 1.364682 | 1.324182 | 1.291092 | 1.263695 | 1.240741
| dH_-21=dH_CO | -8220 | J/mol | [5 empty] | (Ω_total)^2 | 5.351281 | 4.074072 | 3.292864 | 2.783977 | 2.435255 | 2.186222 | 2.002222 | 1.862357 | 1.753458 | 1.666919 | 1.596924 | 1.539439
H2O | K_-23 = K_H2O | 4.73e-06 | 1/bar | K_H2O | 0.04355375 | 1/bar |  |  |  | 0.1868711 | 0.2454547 | 0.303687 | 0.3591984 | 0.4106346 | 0.4574102 | 0.499445 | 0.5369541 | 0.5703015 | 0.5999093 | 0.6262037 | 0.6495874
| dH_-23=dH_H2O | -58662 | J/mol | [5 empty] | Outlet
[9 empty] | Temperature | 723 | 773 | 823 | 873 | 923 | 973 | 1023 | 1073 | 1123 | 1173 | 1223 | 1273
[9 empty] | K_CH4*P_CH4 | 0.7641296 | 0.5867187 | 0.4613716 | 0.3592521 | 0.250901 | 0.1259585 | 0.03670867 | 0.01049724 | 0.005209884 | 0.002770809 | 0.001541815 | 0.000896043 | $0,658$ | $0,439$ | $0,276$ | $0,158$ | $0,082$ | $0,040$ | $0,019$ | $9,27\cdot 10^{-3}$ | $4,92\cdot 10^{-3}$ | $2,83\cdot 10^{-3}$ | $1,95\cdot 10^{-3}$ | $1,29\cdot 10^{-3}$
| PARTIAL PRESSURES |  |  | K_i*P_i |  |  |  |  | K_CO2*P_CO2 | 0.5659044 | 0.4425094 | 0.350916 | 0.2677048 | 0.1718003 | 0.07330571 | 0.01790147 | 0.00454414 | 0.002058486 | 0.001002035 | 0.0005116283 | 0.0002735626
| Inlet | [7 empty] | sqrt(K_H2*P_H2) | 3.893425e-05 | 0.00013786 | 0.0005956949 | 0.002013206 | 0.005079231 | 0.009140433 | 0.01158991 | 0.01162593 | 0.01097205 | 0.01033706 | 0.009756441 | 0.009234882 | $0,463$ | $0,300$ | $0,181$ | $9,70\cdot 10^{-2}$ | $4,70\cdot 10^{-2}$ | $2,10\cdot 10^{-2}$ | $8,92\cdot 10^{-3}$ | $4,00\cdot 10^{-3}$ | $1,94\cdot 10^{-3}$ | $9,37\cdot 10^{-4}$ | $4,27\cdot 10^{-4}$ | $1,89\cdot 10^{-4}$
| P_CH4 | 0.5 | bar | K_CH4*P_CH4 | 0.5801086 |  |  |  | K_CO*P_CO | 1.24348e-08 | 6.59812e-08 | 3.676581e-07 | 1.550116e-06 | 4.661583e-06 | 9.238565e-06 | 1.205036e-05 | 1.238293e-05 | 1.204982e-05 | 1.168107e-05 | 1.132271e-05 | 1.09881e-05
| P_CO2 | 0.5 | bar | K_CO2*P_CO2 | 0.4383243 |  |  |  | K_H2O*P_H2O | 3.06547e-07 | 9.846978e-07 | 4.260128e-06 | 1.354019e-05 | 2.692367e-05 | 2.643801e-05 | 1.083868e-05 | 3.557209e-06 | 1.901341e-06 | 1.069305e-06 | 6.211963e-07 | 3.733266e-07 | $7,21\cdot 10^{-5}$ | $9,93\cdot 10^{-5}$ | $1,31\cdot 10^{-4}$ | $1,57\cdot 10^{-4}$ | $1,69\cdot 10^{-4}$ | $1,66\cdot 10^{-4}$ | $1,53\cdot 10^{-4}$ | $1,36
| P_H2 | 0 | bar | sqrt(K_H2*P_H2) | 0 |  |  |  | Ω_total | 2.330073 | 2.029367 | 1.812888 | 1.628985 | 1.427812 | 1.20844 | 1.066223 | 1.026683 | 1.018254 | 1.014123 | 1.011822 | 1.010416
| P_CO | 0 | bar | K_CO*P_CO | 0 |  |  |  | (Ω_total)^2 | 5.429241 | 4.11833 | 3.286562 | 2.653593 | 2.038648 | 1.460328 | 1.136831 | 1.054079 | 1.036842 | 1.028445 | 1.023783 | 1.02094 | $0,658$ | $0,439$ | $0,276$ | $0,158$ | $0,082$ | $0,040$ | $0,019$ | $9,27\cdot 10^{-3}$ | $4,92\cdot 10^{-3}$ | $2,83\cdot 10^{-3}$ | $1,95\cdot 10^{-3}$ | $1,29\cdot 10^{-3}$
| P_H2O | 0 | bar | K_H2O*P_H2O | 0 |  |  |  |  | 0.1841878 | 0.2428169 | 0.3042693 | 0.3768475 | 0.4905213 | 0.6847776 | 0.8796379 | 0.9486959 | 0.9644671 | 0.972342 | 0.9767691 | 0.9794893
| Outlet |  |  | Ω_otherMid | #REF! |  |  |  | PARTIAL PRESSURES - DWSIM [bar] | [12 empty] | $0,463$ | $0,300$ | $0,181$ | $9,70\cdot 10^{-2}$ | $4,70\cdot 10^{-2}$ | $2,10\cdot 10^{-2}$ | $8,92\cdot 10^{-3}$ | $4,00\cdot 10^{-3}$ | $1,94\cdot 10^{-3}$ | $9,37\cdot 10^{-4}$ | $4,27\cdot 10^{-4}$ | $1,89\cdot 10^{-4}$
| P_CH4 | 0.2 | bar | K_CH4*P_CH4 | 0.2320435 |  |  |  | Outlet
| P_CO2 | 0.2 | bar | K_CO2*P_CO2 | 0.1753297 |  |  |  | Temperature | 723 | 773 | 823 | 873 | 923 | 973 | 1023 | 1073 | 1123 | 1173 | 1223 | 1273 | $7,21\cdot 10^{-5}$ | $9,93\cdot 10^{-5}$ | $1,31\cdot 10^{-4}$ | $1,57\cdot 10^{-4}$ | $1,69\cdot 10^{-4}$ | $1,66\cdot 10^{-4}$ | $1,53\cdot 10^{-4}$ | $1,36
| P_H2 | 0.4 | bar | sqrt(K_H2*P_H2) | 0.02063837 |  |  |  | P_CH4 | 0.5064654 | 0.5056972 | 0.5008736 | 0.4784249 | 0.4009036 | 0.2370043 | 0.08004774 | 0.02616604 | 0.01466902 | 0.008721258 | 0.005375846 | 0.003433163
| P_CO | 0.4 | bar | K_CO*P_CO | 1.437268e-05 |  |  |  | P_CO2 | 0.5062583 | 0.5047739 | 0.4955625 | 0.4567214 | 0.3469158 | 0.1721945 | 0.04819824 | 0.01384625 | 0.007020711 | 0.003788746 | 0.002126597 | 0.001240725
| P_H2O | 0.05 | bar | K_H2O*P_H2O | 0.002177688 |  |  |  | P_H2 | 1.030797e-06 | 1.784784e-05 | 0.0004425085 | 0.006496906 | 0.05173297 | 0.2048104 | 0.3947274 | 0.4681388 | 0.4843073 | 0.4929709 | 0.4979996 | 0.5009991
|  |  |  | Ω_outlet | 1.430204 |  |  |  | P_CO | 0.0003167718 | 0.001836295 | 0.01105894 | 0.04994764 | 0.1597086 | 0.33443 | 0.4584264 | 0.4927784 | 0.4996039 | 0.5028359 | 0.5044981 | 0.5053839
[9 empty] | P_H2O | 0.0002084521 | 0.000924724 | 0.005312471 | 0.02170477 | 0.05398905 | 0.06481078 | 0.03185029 | 0.01232051 | 0.007649008 | 0.004933204 | 0.003249937 | 0.002193124
PARTIAL PRESSURES - DWSIM [Pa]
[9 empty] | Temperature | 723 | 773 | 823 | 873 | 923 | 973 | 1023 | 1073 | 1123 | 1173 | 1223 | 1273
[9 empty] | y_CH4 | 0.4998425 | 0.49908438 | 0.49432381 | 0.47216865 | 0.39566109 | 0.23390506 | 0.079000976 | 0.025823876 | 0.014477195 | 0.0086072121 | 0.0053055479 | 0.0033882689
[9 empty] | y_CO2 | 0.49963812 | 0.49817309 | 0.48908214 | 0.45074901 | 0.34237924 | 0.16994278 | 0.047567965 | 0.013665185 | 0.0069289029 | 0.0037392018 | 0.0020987883 | 0.0012245002
[9 empty] | y_H2 | 1.0173171e-06 | 1.761445e-05 | 0.00043672198 | 0.0064119477 | 0.051056469 | 0.20213216 | 0.38956562 | 0.46201708 | 0.47797417 | 0.48652444 | 0.49148735 | 0.49444762
[9 empty] | y_CO | 0.00031262945 | 0.0018122825 | 0.010914328 | 0.04929449 | 0.15762015 | 0.33005673 | 0.45243165 | 0.48633446 | 0.49307075 | 0.49626046 | 0.49790087 | 0.49877516
[9 empty] | y_H2O | 0.00020572623 | 0.00091263167 | 0.0052430011 | 0.021420946 | 0.053283047 | 0.063963271 | 0.031433789 | 0.012159397 | 0.0075489837 | 0.0048686939 | 0.0032074387 | 0.0021644452
[9 empty] | Stream pressure | 1.01325 | 1.01325 | 1.01325 | 1.01325 | 1.01325 | 1.01325 | 1.01325 | 1.01325 | 1.01325 | 1.01325 | 1.01325 | 1.01325
[5 empty] | K_2 = K_CO2 | 0.0261 |  |  | K_CO2*P_CO2 | 0.4632188 | 0.3004147 | 0.1808176 | 0.09726847 | 0.04657577 | 0.02057316 | 0.00891596 | 0.004001203 | 0.001944073 | 0.0009369496 | 0.0004274232 | 0.0001887717
[5 empty] | dH_2=dH_CO2 | -37641 |  |  | Ω_total | 2.121139 | 1.739121 | 1.456842 | 1.255559 | 1.128772 | 1.060371 | 1.027912 | 1.013408 | 1.006991 | 1.003876 | 1.002471 | 1.001567
[5 empty] | K_2 = K_CO2 | 0.5771 |  |  | K_CO2*P_CO2 | 1.11646 | 0.835678 | 0.5704981 | 0.3430964 | 0.1814628 | 0.08763422 | 0.04116222 | 0.01987107 | 0.01031859 | 0.00528493 | 0.002549391 | 0.001185401
[5 empty] | dH_2=dH_CO2 | -9262 |  |  | Ω_total | 2.77438 | 2.274385 | 1.846522 | 1.501387 | 1.263659 | 1.127432 | 1.060159 | 1.029278 | 1.015366 | 1.008224 | 1.004593 | 1.002564
[9 empty] | Differencia % | 30.8% | 30.78% | 26.75% | 19.58% | 11.95% | 6.324% | 3.137% | 1.566% | 0.8316% | 0.4331% | 0.2117% | 0.09951%
K_5=1
[9 empty] | Theta_CH3/Theta_v | 19.62615 | 4.255903 | 0.7745098 | 0.1784478 | 0.04939744 | 0.01378037 | 0.003167295 | 0.0009029166 | 0.0004748322 | 0.0002680462 | 0.0001580305 | 9.70281e-05
K_11=1
[9 empty] | Theta_HCOO/Theta_v | 0.0001196228 | 0.000251236 | 0.0006870193 | 0.00143014 | 0.001778951 | 0.0009784868 | 0.0002358658 | 5.568681e-05 | 2.341793e-05 | 1.065273e-05 | 5.110391e-06 | 2.57922e-06
[9 empty] | Temperature | 723 | 773 | 823 | 873 | 923 | 973 | 1023 | 1073 | 1123 | 1173 | 1223 | 1273
|  |  |  | H2 | K_H2 | 1.494 | J/mol |  | K_H2 | 4.070568 | 3.815032 | 3.603816 | 3.426576 | 3.275904 | 3.146365 | 3.033889 | 2.935376 | 2.848423 | 2.77114 | 2.702024 | 2.639864
|  |  |  | Benguerba | dH_H2 | -6025 | 1/bar | K_H2_Benguerba | sqrt(K_H2*P_H2) | 0.002048396 | 0.008251672 | 0.03993394 | 0.149205 | 0.4116701 | 0.8027504 | 1.09433 | 1.172247 | 1.174526 | 1.168799 | 1.160003 | 1.15003

## Carbón Bulk
| R= | 8.314 | J/mol K
| T= | 723 | K
CARBON DISSOLUTION INTO DE BULK METAL PHASE
Parameter | Min | Central | Max | Limite | Units
D_C | 5e-10 | 1e-09 | 5e-08 |  | m2/s | Outlet
s | 30 | 50 | 80 | 0.1 |  | Temperature | 723 | 773 | 823 | 873 | 923 | 973 | 1023 | 1073 | 1123 | 1173 | 1223 | 1273
δ | 2.5e-05 | 4.472136e-06 | 4.082483e-06 | 0.0001 | m2/s | P_CH4 | 0.5064654 | 0.5056972 | 0.5008736 | 0.4784249 | 0.4009036 | 0.2370043 | 0.08004774 | 0.02616604 | 0.01466902 | 0.008721258 | 0.005375846 | 0.003433163
| 4.082483e-05 | 3.535534e-06 | 2.5e-06 | 0.0007071068 |  | P_CO2 | 0.5062583 | 0.5047739 | 0.4955625 | 0.4567214 | 0.3469158 | 0.1721945 | 0.04819824 | 0.01384625 | 0.007020711 | 0.003788746 | 0.002126597 | 0.001240725
a_s | 200 | 200 | 200 |  | m2/m3 | P_H2 | 1.030797e-06 | 1.784784e-05 | 0.0004425085 | 0.006496906 | 0.05173297 | 0.2048104 | 0.3947274 | 0.4681388 | 0.4843073 | 0.4929709 | 0.4979996 | 0.5009991
Dens_cat | 250 | 6400 | 6400 |  | kg/m3 | P_CO | 0.0003167718 | 0.001836295 | 0.01105894 | 0.04994764 | 0.1597086 | 0.33443 | 0.4584264 | 0.4927784 | 0.4996039 | 0.5028359 | 0.5044981 | 0.5053839
C_sat | 5 | 20 | 50 |  | mol/m3 | P_H2O | 0.0002084521 | 0.000924724 | 0.005312471 | 0.02170477 | 0.05398905 | 0.06481078 | 0.03185029 | 0.01232051 | 0.007649008 | 0.004933204 | 0.003249937 | 0.002193124
[6 empty] | (Ω_total)^2 | 5.429241 | 4.11833 | 3.286562 | 2.653593 | 2.038648 | 1.460328 | 1.136831 | 1.054079 | 1.036842 | 1.028445 | 1.023783 | 1.02094
k_diss
| 3.125e-06 | 0.0001397542 | 0.01913664 | 7.8125e-07 | 1.104854e-07
| 1.913664e-06 | 0.0001767767 | 0.03125 | 0.03125
r_crack | [5 empty] | Temp. | 723 | 773 | 823 | 873 | 923 | 973 | 1023 | 1073 | 1123 | 1173 | 1223 | 1273
| A_crack | 6950 | mol/m3·s |  |  | k_crack | 5.3701e-08 | 2.810222e-07 | 1.202721e-06 | 4.357738e-06 | 1.373357e-05 | 3.846541e-05 | 9.741685e-05 | 0.0002262492 | 0.0004874757 | 0.000983782 | 0.001874608 | 0.003395675
| Ea_crack | 153800 | J/mol |  |  | K_eq,crack | 0.2362938 | 0.5862305 | 1.302375 | 2.640545 | 4.959007 | 8.729034 | 14.53894 | 23.09138 | 35.1946 | 51.74863 | 73.72796 | 102.1619
| K_crack | 298000 |  |  |  | K1=K_CH4 | 1.50875 | 1.160217 | 0.9211337 | 0.7509061 | 0.6258389 | 0.5314609 | 0.4585847 | 0.4011782 | 0.3551625 | 0.3177075 | 0.2868041 | 0.2609963
| dH_crack | 84440 |  |  |  | r_crack | 7.558058e-09 | 4.003588e-08 | 1.688394e-07 | 5.899452e-07 | 1.687947e-06 | 3.250508e-06 | 2.72449e-06 | 1.435904e-06 | 1.336607e-06 | 1.223266e-06 | 1.056655e-06 | 8.474891e-07
r_Boud | [5 empty] | Temp. | 723 | 773 | 823 | 873 | 923 | 973 | 1023 | 1073 | 1123 | 1173 | 1223 | 1273
| A_Boud | 1340000000000000 | mol/m3·s |  |  | k_Boud | 9.462204e-18 | 1.136644e-15 | 7.630752e-14 | 3.164014e-12 | 8.762888e-11 | 1.725093e-09 | 2.53788e-08 | 2.906081e-07 | 2.678292e-06 | 2.042578e-05 | 0.0001319336 | 0.0007360195
| Ea_Boud | 445000 | J/mol |  |  | K_eq,Boud | 777.0811 | 126.7313 | 25.7631 | 6.28588 | 1.786932 | 0.5780849 | 0.2088262 | 0.08294504 | 0.03576872 | 0.01657134 | 0.008175862 | 0.004263949
| K_Boud | 1930000000 |  |  |  | K_-21=K_CO | 3.925477e-05 | 3.593169e-05 | 3.324532e-05 | 3.103481e-05 | 2.918805e-05 | 2.762481e-05 | 2.628636e-05 | 2.51288e-05 | 2.411874e-05 | 2.323039e-05 | 2.244352e-05 | 2.174208e-05
| dH_Boud | 168527 |  |  |  | r_Boud | -1.406819e-22 | -2.149233e-20 | -1.334052e-18 | -5.198161e-17 | -1.324725e-15 | -1.815235e-14 | -2.643462e-14 | 1.067047e-12 | 6.649535e-12 | 2.221512e-11 | -3.20387e-11 | -1.103112e-09
r_gass, H2O | [5 empty] | Temp. | 723 | 773 | 823 | 873 | 923 | 973 | 1023 | 1073 | 1123 | 1173 | 1223 | 1273
| A_gas | 5550000000 | mol/m3·s |  |  | k_gas,H2O | 0.005274255 | 0.03160744 | 0.1523809 | 0.613507 | 2.124093 | 6.472847 | 17.6894 | 44.01892 | 100.9973 | 215.8898 | 433.6888 | 824.758
| Ea_gas | 166397 | J/mol |  |  | K_gas,H2O | 0.01104933 | 0.04283344 | 0.1408412 | 0.4040747 | 1.034193 | 2.40323 | 5.142719 | 10.25176 | 19.21874 | 34.14947 | 57.89345 | 94.16004
| K_gas | 13827000 |  |  |  | K-23=K_H2O | 0.081879 | 0.04355375 | 0.02501436 | 0.01530877 | 0.00988087 | 0.006671019 | 0.004680217 | 0.003393791 | 0.002532407 | 0.001937411 | 0.001515028 | 0.001207839
| dH_gas | 125916 |  |  |  | r_gas,H2O | 1.657827e-08 | 3.088492e-07 | 6.121033e-06 | 7.397875e-05 | 0.0004735704 | 0.001073642 | -0.0002429491 | -0.001443039 | -0.001218808 | -0.0009458089 | -0.0006993907 | -0.0004838525
r_accum,surf | [5 empty] | Temp.
Max.
|  | 1e-06 |  |  |  | Central
|  | 3.2e-05 |  |  |  | Min.
θ_C^SS | [5 empty] | Temp. | 723 | 773 | 823 | 873 | 923 | 973 | 1023 | 1073 | 1123 | 1173 | 1223 | 1273
T=0 | C_bulk =0 | max k_diss |  |  |  | θ_C^SS | 2.418578e-07 | 1.281148e-06 | 5.40286e-06 | 1.887825e-05 | 5.401431e-05 | 0.0001040162 | 8.718368e-05 | 4.594897e-05 | 4.277165e-05 | 3.914522e-05 | 3.381194e-05 | 2.708435e-05
| 0 | media k_diss |  |  |  | θ_C^SS | 5.408106e-05 | 0.0002864734 | 0.001208116 | 0.004221304 | 0.01207797 | 0.02325874 | 0.01949486 | 0.0102745 | 0.009564031 | 0.008753138 | 0.00756058 | 0.006056245
|  | min k_diss |  |  |  | θ_C^SS | 0.06840773 | 0.3623634 | 1.528159 | 5.339574 | 15.27755 | 29.42024 | 24.65927 | 12.99633 | 12.09765 | 11.07194 | 9.563461 | 7.660611
final | C_bulk \sim Csat | max k_diss |  |  |  | θ_C^SS | -0.005772937 | -0.1720405 | -3.809404 | -46.96883 | -302.0047 | -685.0503 | 157.2311 | 924.4638 | 780.8927 | 606.1006 | 448.2863 | 310.2073
| 19.999 | media k_diss |  |  |  | θ_C^SS | -57.72937 | -1720.405 | -38094.04 | -469688.3 | -3020047.5 | -6850503.2 | 1572310.8 | 9244638.4 | 7808926.5 | 6061006.0 | 4482862.7 | 3102073.2
|  | min k_diss |  |  |  | θ_C^SS | -1.290868 | -38.46943 | -851.8086 | -10502.55 | -67530.31 | -153181.9 | 35157.94 | 206716.4 | 174612.9 | 135528.2 | 100239.9 | 69364.46
t_sat | [5 empty] | Temp. | 723 | 773 | 823 | 873 | 923 | 973 | 1023 | 1073 | 1123 | 1173 | 1223 | 1273
C_sat (mol/m3) | t_sat (h)
5 | 10 | [5 empty] | 103366.5 | 19513.75 | 4627.179 | 1324.276 | 462.8403 | 240.3471 | 286.7509 | 544.0818 | 584.4993 | 638.6475 | 739.3837 | 923.0422 | s
20 | 42 | [5 empty] | 413466 | 78054.99 | 18508.72 | 5297.102 | 1851.361 | 961.3883 | 1147.004 | 2176.327 | 2337.997 | 2554.59 | 2957.535 | 3692.169 | s
50 | 104 | [5 empty] | 1033665.0 | 195137.5 | 46271.79 | 13242.76 | 4628.403 | 2403.471 | 2867.509 | 5440.818 | 5844.993 | 6386.475 | 7393.837 | 9230.422 | s
[7 empty] | 28.71292 | 5.420486 | 1.285328 | 0.3678543 | 0.1285668 | 0.06676308 | 0.07965303 | 0.1511338 | 0.1623609 | 0.1774021 | 0.2053844 | 0.2564006 | h
[7 empty] | 114.8517 | 21.68194 | 5.14131 | 1.471417 | 0.514267 | 0.2670523 | 0.3186121 | 0.6045353 | 0.6494437 | 0.7096084 | 0.8215375 | 1.025602 | h
[7 empty] | 287.1292 | 54.20486 | 12.85328 | 3.678543 | 1.285668 | 0.6676308 | 0.7965303 | 1.511338 | 1.623609 | 1.774021 | 2.053844 | 2.564006 | h
Versión simplificada (menor rango) | [5 empty] | Temp. | 723 | 773 | 823 | 873 | 923 | 973 | 1023 | 1073 | 1123 | 1173 | 1223 | 1273
D_C | 5e-08 | 1e-09 | 5e-10 |  | r_Boud | K_eq,Boud^(+1) | -8.496454e-17 | -3.454771e-16 | -8.911171e-16 | -2.125094e-15 | -4.669458e-15 | 1.200257e-15 | 2.561301e-13 | 3.397811e-12 | 3.109486e-11 | 2.319384e-10 | 1.459044e-09 | 7.92141e-09
s | 0.1 | 50 | 80 |  | r_Boud | K_eq,Boud^(-1) | -1.406819e-22 | -2.149233e-20 | -1.334052e-18 | -5.198161e-17 | -1.324725e-15 | -1.815235e-14 | -2.643462e-14 | 1.067047e-12 | 6.649535e-12 | 2.221512e-11 | -3.20387e-11 | -1.103112e-09
δ | 0.0007071068 | 4.472136e-06 | 2.5e-06
C_sat | 5 | 20 | 50 |  | θ_C^SS |  | 0.0006840773 | 0.003623634 | 0.01528159 | 0.05339574 | 0.1527755 | 0.2942024 | 0.2465927 | 0.1299635 | 0.1209787 | 0.1107384 | 0.09576957 | 0.07742292
[5 empty] | θ_C^SS |  | 0.0006840773 | 0.003623634 | 0.01528159 | 0.05339574 | 0.1527755 | 0.2942024 | 0.2465927 | 0.1299633 | 0.1209765 | 0.1107194 | 0.09563461 | 0.07660611
a_s | 200 | 200 | 200
Dens_cat | 6400 | 6400 | 6400
k_diss | 1.104854e-05 | 3.493856e-05 | 3.125e-05 |  | θ_C^SS |  | 0.0006840773 | 0.003623634 | 0.01528159 | 0.05339574 | 0.1527755 | 0.2942024 | 0.2465927 | 0.1299635 | 0.1209787 | 0.1107384 | 0.09576957 | 0.07742292
| 4.419417e-05 | 0.0001397542 | 0.000125 |  | θ_C^SS |  | 5.408106e-05 | 0.0002864734 | 0.001208116 | 0.004221304 | 0.01207797 | 0.02325874 | 0.01949486 | 0.0102745 | 0.009564031 | 0.008753138 | 0.00756058 | 0.006056245
| 0.0001104854 | 0.0003493856 | 0.0003125 |  | θ_C^SS |  | 2.418578e-05 | 0.0001281148 | 0.000540286 | 0.001887825 | 0.005401431 | 0.01040162 | 0.008718368 | 0.004594897 | 0.004277165 | 0.003914522 | 0.003381194 | 0.002708435
k_diss | 1e-07 | 0.0001 | 0.03 |  | θ_C^SS |  | 0.07558058 | 0.4003588 | 1.688394 | 5.899452 | 16.87947 | 32.50508 | 27.2449 | 14.35905 | 13.36614 | 12.23288 | 10.56623 | 8.46386
[5 empty] | θ_C^SS |  | 7.558058e-05 | 0.0004003588 | 0.001688394 | 0.005899452 | 0.01687947 | 0.03250508 | 0.0272449 | 0.01435905 | 0.01336614 | 0.01223288 | 0.01056623 | 0.00846386
[5 empty] | θ_C^SS |  | 2.519353e-07 | 1.334529e-06 | 5.627979e-06 | 1.966484e-05 | 5.62649e-05 | 0.0001083503 | 9.081633e-05 | 4.786351e-05 | 4.45538e-05 | 4.077627e-05 | 3.522077e-05 | 2.821287e-05
Note on B5: [Threaded comment] Your version of Excel allows you to read this threaded comment; however, any edits to it will get removed if the file is opened in a newer version of Excel. Learn more: https://go.microsoft.com/fwlink/?linkid=870924 Comment: De la estimación 2 que es sobre Fe, se puede hacer una analogía imperfecta (μ_Fe ≈ 5 × μ_Sn) pero justifica el orden de magnitud.
Note on C5: [Threaded comment] Your version of Excel allows you to read this threaded comment; however, any edits to it will get removed if the file is opened in a newer version of Excel. Learn more: https://go.microsoft.com/fwlink/?linkid=870924 Comment: Estimación 2 (analogía con C en Fe líquido):* El único sistema bien medido con el mismo soluto es C en Fe líquido a 1600°C: DCFe≈2×10−9D_C^\mathrm{Fe} \approx 2\times10^{-9} DCFe​≈2×10−9 m²/s (Emi & Ono, 1974, Trans. Iron Steel Inst. Japan).
Note on D5: [Threaded comment] Your version of Excel allows you to read this threaded comment; however, any edits to it will get removed if the file is opened in a newer version of Excel. Learn more: https://go.microsoft.com/fwlink/?linkid=870924 Comment: Estimación 1 (Stokes-Einstein): usando μSn(1273 K)=0.70×10−3\mu_\mathrm{Sn}(1273\,\text{K}) = 0.70\times10^{-3} μSn​(1273K)=0.70×10−3 Pa·s (Assael et al., 2010, DOI: 10.1063/1.3467496) y rC=1.7r_C = 1.7 rC​=1.7 Å (radio de van der Waals del carbono).
Note on A7: [Threaded comment] Your version of Excel allows you to read this threaded comment; however, any edits to it will get removed if the file is opened in a newer version of Excel. Learn more: https://go.microsoft.com/fwlink/?linkid=870924 Comment: Parámetro mas incierto
Note on D7: [Threaded comment] Your version of Excel allows you to read this threaded comment; however, any edits to it will get removed if the file is opened in a newer version of Excel. Learn more: https://go.microsoft.com/fwlink/?linkid=870924 Comment:
Note on B9: [Threaded comment] Your version of Excel allows you to read this threaded comment; however, any edits to it will get removed if the file is opened in a newer version of Excel. Learn more: https://go.microsoft.com/fwlink/?linkid=870924 Comment: De la estimación 2 que es sobre Fe, se puede hacer una analogía imperfecta (μ_Fe ≈ 5 × μ_Sn) pero justifica el orden de magnitud.
Note on D9: [Threaded comment] Your version of Excel allows you to read this threaded comment; however, any edits to it will get removed if the file is opened in a newer version of Excel. Learn more: https://go.microsoft.com/fwlink/?linkid=870924 Comment: No hay incertidumbre externa: la fuente es interna y consistente con los valores del reactor PFR. Referencia: Akita & Yoshida (1974), Ind. Eng. Chem. Proc. Des. Dev. 13, 84 (DOI: 10.1021/i260049a016).
Note on B10: AGUN GANDARA BRUNO: Para el Sn lo logico son 6500kg/m3 pero en DWSIM utilizo 250kg/m3
Note on A11: [Threaded comment] Your version of Excel allows you to read this threaded comment; however, any edits to it will get removed if the file is opened in a newer version of Excel. Learn more: https://go.microsoft.com/fwlink/?linkid=870924 Comment: La solubilidad del carbono en estaño líquido es extremadamente baja. Del diagrama de fases binario Sn–C
Note on B11: [Threaded comment] Your version of Excel allows you to read this threaded comment; however, any edits to it will get removed if the file is opened in a newer version of Excel. Learn more: https://go.microsoft.com/fwlink/?linkid=870924 Comment: Massalski (1990), Binary Alloy Phase Diagrams a 1000°C con una solubilidad~0.01 at% y C_sat=5.5mol/m3
Note on C11: [Threaded comment] Your version of Excel allows you to read this threaded comment; however, any edits to it will get removed if the file is opened in a newer version of Excel. Learn more: https://go.microsoft.com/fwlink/?linkid=870924 Comment: Okamoto (2012), J. Phase Equilib. Diffus. 33, 100 a 1100°C con una solubilidad~0.02–0.05 at% y C_sat=11–27 mol/m3
Note on D11: [Threaded comment] Your version of Excel allows you to read this threaded comment; however, any edits to it will get removed if the file is opened in a newer version of Excel. Learn more: https://go.microsoft.com/fwlink/?linkid=870924 Comment: Estimación CALPHAD (FactSage) a 1273 K con una solubilidad~0.03–0.07 at% y C_sat=16–38mol/m3
Note on B45: [Threaded comment] Your version of Excel allows you to read this threaded comment; however, any edits to it will get removed if the file is opened in a newer version of Excel. Learn more: https://go.microsoft.com/fwlink/?linkid=870924 Comment: Cuando C_bulk=C_sat, \theta tiende al infinito
Note on B60: [Threaded comment] Your version of Excel allows you to read this threaded comment; however, any edits to it will get removed if the file is opened in a newer version of Excel. Learn more: https://go.microsoft.com/fwlink/?linkid=870924 Comment: De la estimación 2 que es sobre Fe, se puede hacer una analogía imperfecta (μ_Fe ≈ 5 × μ_Sn) pero justifica el orden de magnitud.
Note on C60: [Threaded comment] Your version of Excel allows you to read this threaded comment; however, any edits to it will get removed if the file is opened in a newer version of Excel. Learn more: https://go.microsoft.com/fwlink/?linkid=870924 Comment: Estimación 2 (analogía con C en Fe líquido):* El único sistema bien medido con el mismo soluto es C en Fe líquido a 1600°C: DCFe≈2×10−9D_C^\mathrm{Fe} \approx 2\times10^{-9} DCFe​≈2×10−9 m²/s (Emi & Ono, 1974, Trans. Iron Steel Inst. Japan).
Note on D60: [Threaded comment] Your version of Excel allows you to read this threaded comment; however, any edits to it will get removed if the file is opened in a newer version of Excel. Learn more: https://go.microsoft.com/fwlink/?linkid=870924 Comment: Estimación 1 (Stokes-Einstein): usando μSn(1273 K)=0.70×10−3\mu_\mathrm{Sn}(1273\,\text{K}) = 0.70\times10^{-3} μSn​(1273K)=0.70×10−3 Pa·s (Assael et al., 2010, DOI: 10.1063/1.3467496) y rC=1.7r_C = 1.7 rC​=1.7 Å (radio de van der Waals del carbono).
Note on A62: [Threaded comment] Your version of Excel allows you to read this threaded comment; however, any edits to it will get removed if the file is opened in a newer version of Excel. Learn more: https://go.microsoft.com/fwlink/?linkid=870924 Comment: Parámetro mas incierto
Note on A63: [Threaded comment] Your version of Excel allows you to read this threaded comment; however, any edits to it will get removed if the file is opened in a newer version of Excel. Learn more: https://go.microsoft.com/fwlink/?linkid=870924 Comment: La solubilidad del carbono en estaño líquido es extremadamente baja. Del diagrama de fases binario Sn–C
Note on B63: [Threaded comment] Your version of Excel allows you to read this threaded comment; however, any edits to it will get removed if the file is opened in a newer version of Excel. Learn more: https://go.microsoft.com/fwlink/?linkid=870924 Comment: Massalski (1990), Binary Alloy Phase Diagrams a 1000°C con una solubilidad~0.01 at% y C_sat=5.5mol/m3
Note on C63: [Threaded comment] Your version of Excel allows you to read this threaded comment; however, any edits to it will get removed if the file is opened in a newer version of Excel. Learn more: https://go.microsoft.com/fwlink/?linkid=870924 Comment: Okamoto (2012), J. Phase Equilib. Diffus. 33, 100 a 1100°C con una solubilidad~0.02–0.05 at% y C_sat=11–27 mol/m3
Note on D63: [Threaded comment] Your version of Excel allows you to read this threaded comment; however, any edits to it will get removed if the file is opened in a newer version of Excel. Learn more: https://go.microsoft.com/fwlink/?linkid=870924 Comment: Estimación CALPHAD (FactSage) a 1273 K con una solubilidad~0.03–0.07 at% y C_sat=16–38mol/m3
Note on B65: [Threaded comment] Your version of Excel allows you to read this threaded comment; however, any edits to it will get removed if the file is opened in a newer version of Excel. Learn more: https://go.microsoft.com/fwlink/?linkid=870924 Comment: De la estimación 2 que es sobre Fe, se puede hacer una analogía imperfecta (μ_Fe ≈ 5 × μ_Sn) pero justifica el orden de magnitud.
Note on D65: [Threaded comment] Your version of Excel allows you to read this threaded comment; however, any edits to it will get removed if the file is opened in a newer version of Excel. Learn more: https://go.microsoft.com/fwlink/?linkid=870924 Comment: No hay incertidumbre externa: la fuente es interna y consistente con los valores del reactor PFR. Referencia: Akita & Yoshida (1974), Ind. Eng. Chem. Proc. Des. Dev. 13, 84 (DOI: 10.1021/i260049a016).
Note on B66: AGUN GANDARA BRUNO: Para el Sn lo logico son 6500kg/m3 pero en DWSIM utilizo 250kg/m3
Note on C66: AGUN GANDARA BRUNO: Para el Sn lo logico son 6500kg/m3 pero en DWSIM utilizo 250kg/m3
Note on D66: AGUN GANDARA BRUNO: Para el Sn lo logico son 6500kg/m3 pero en DWSIM utilizo 250kg/m3
Note on B68: [Threaded comment] Your version of Excel allows you to read this threaded comment; however, any edits to it will get removed if the file is opened in a newer version of Excel. Learn more: https://go.microsoft.com/fwlink/?linkid=870924 Comment: De la estimación 2 que es sobre Fe, se puede hacer una analogía imperfecta (μ_Fe ≈ 5 × μ_Sn) pero justifica el orden de magnitud.
Note on D68: [Threaded comment] Your version of Excel allows you to read this threaded comment; however, any edits to it will get removed if the file is opened in a newer version of Excel. Learn more: https://go.microsoft.com/fwlink/?linkid=870924 Comment: No hay incertidumbre externa: la fuente es interna y consistente con los valores del reactor PFR. Referencia: Akita & Yoshida (1974), Ind. Eng. Chem. Proc. Des. Dev. 13, 84 (DOI: 10.1021/i260049a016).
Note on B69: [Threaded comment] Your version of Excel allows you to read this threaded comment; however, any edits to it will get removed if the file is opened in a newer version of Excel. Learn more: https://go.microsoft.com/fwlink/?linkid=870924 Comment: De la estimación 2 que es sobre Fe, se puede hacer una analogía imperfecta (μ_Fe ≈ 5 × μ_Sn) pero justifica el orden de magnitud.
Note on D69: [Threaded comment] Your version of Excel allows you to read this threaded comment; however, any edits to it will get removed if the file is opened in a newer version of Excel. Learn more: https://go.microsoft.com/fwlink/?linkid=870924 Comment: No hay incertidumbre externa: la fuente es interna y consistente con los valores del reactor PFR. Referencia: Akita & Yoshida (1974), Ind. Eng. Chem. Proc. Des. Dev. 13, 84 (DOI: 10.1021/i260049a016).
Note on B70: [Threaded comment] Your version of Excel allows you to read this threaded comment; however, any edits to it will get removed if the file is opened in a newer version of Excel. Learn more: https://go.microsoft.com/fwlink/?linkid=870924 Comment: De la estimación 2 que es sobre Fe, se puede hacer una analogía imperfecta (μ_Fe ≈ 5 × μ_Sn) pero justifica el orden de magnitud.
Note on D70: [Threaded comment] Your version of Excel allows you to read this threaded comment; however, any edits to it will get removed if the file is opened in a newer version of Excel. Learn more: https://go.microsoft.com/fwlink/?linkid=870924 Comment: No hay incertidumbre externa: la fuente es interna y consistente con los valores del reactor PFR. Referencia: Akita & Yoshida (1974), Ind. Eng. Chem. Proc. Des. Dev. 13, 84 (DOI: 10.1021/i260049a016).

## Thermo
JANAF/NIST | H (298K) | S (298K) | Cp (298K) | Species | Range (K) | A | B | C | D | E | F | G | H_ref (kJ/mol) | S°₂₉₈ (J/mol/K) | ChatGPT
CH4 | -74.873 | 186.251 | 35.639 | CH₄ | 298–1300 | -0.703029 | 108.4773 | -42.52157 | 5.862788 | 0.678565 | -76.84376 | 158.7163 | -74.8731 | 186.251 | Species | Range (K) | A | B | C | D | E | F | G | H_ref (kJ/mol)
CO2 | -393.522 | 213.795 | 37.129 | CO₂ | 298–1200 | 24.99735 | 55.18696 | -33.69137 | 7.948387 | -0.136638 | -403.6075 | 228.2431 | -393.5224 | 213.785 | C (gr,) | 298-1100 | 0.11 | 38.94 | -17.38 | 0 | -0.148 | -2.106 | -5.796 | 0
H2 | 0 | 130.68 | 28.836 | CO₂ | 1200–6000 | 58.16639 | 2.720074 | -0.492289 | 0.038844 | -6.447293 | -425.9186 | 263.6125 | -393.5224 | — | C (gr,) | 1100-4000 | 24.43 | 0.44 | 0 | 0 | -0.3163 | -11.331 | 29.447 | 0
CO | -110.527 | 197.653 | 29.142 | CO | 298–1300 | 25.56759 | 6.09613 | 4.054656 | -2.671301 | 0.131021 | -118.0089 | 227.3665 | -110.5271 | 197.66 | CLAUDE
H2O | -241.826 | 188.834 | 33.59 | H₂ | 298–1000 | 33.066178 | -11.363417 | 11.432816 | -2.772874 | -0.158558 | -9.980797 | 172.707974 | 0 | 130.68 | Species | Range (K) | A | B | C | D | E | F | G | H_ref (kJ/mol)
C | 0 | 5.74 | 8.52 | H₂ | 1000–2500 | 18.563083 | 12.257357 | -2.859786 | 0.268238 | 1.97799 | -1.147438 | 156.288133 | 0 | — | C (gr,) | 298-1200 | 0.49042 | 10.36199 | -4.170727 | 0.66675 | 0.60061 | -0.028056 | 2.85935 | 0
|  |  |  | H₂O | 500–1700 | 30.092 | 6.832514 | 6.793435 | -2.53448 | 0.082139 | -250.881 | 223.3967 | -241.8264 | 188.835 | C (gr,) | 1200-6000 | 17.8539 | 1.497698 | -0.182476 | 0.008501 | -1.297698 | -8.66374 | 26.72484 | 0
R= | 8.314 | J/mol K |  | C (gr,) | 298–1200
K4 = K_DRM | 678000000000000
dH_4 = dH_DRM | 259660 |  |  |  | T | 700 | 800 | 900 | 1000 | 1073 | 1100 | 1200 | 1273 | 1300
K_11 = K_RWGS | 56.4971 |  |  |  | t | 0.7 | 0.8 | 0.9 | 1 | 1.073 | 1.1 | 1.2 | 1.273 | 1.3
dH_11 = dH_RWGS | 36580 |  |  | CH4 | H (K)-H(298) | 18.63506 | 24.67478 | 31.20486 | 38.17824 | 43.52195 | 45.54842 | 53.27074 | 59.10601 | 61.30296
K_crack | 298000 |  |  |  | S (K) | 224.4613 | 232.5186 | 240.2045 | 247.5478 | 252.7043 | 254.5695 | 261.2867 | 266.0066 | 267.7144
dH_crack | 84440 |  |  |  | Cp (K) | 57.79127 | 62.92701 | 67.59578 | 71.794054 | 74.56892 | 75.53507 | 78.84079 | 80.99441 | 81.73807
K_Boud | 1930000000
dH_Boud | 168527 |  |  | CO2 | H (K)-H(298) | 17.7541 | 22.80733 | 28.03179 | 33.39901 | 37.39375 | 38.88588 | 44.47441 | 48.60522 | 50.14524
[5 empty] | S (K) | 250.7519 | 257.4967 | 263.6484 | 269.3022 | 273.1575 | 274.5309 | 279.3929 | 282.7322 | 283.9293
[5 empty] | Cp (K) | 49.56689 | 51.44052 | 53.00129 | 54.304689 | 55.12367 | 55.40283 | 56.34605 | 56.9329 | 57.14089
|  |  |  | H2 | H (K)-H(298) | 11.74871 | 14.70131 | 17.67611 | 20.67995 | 22.89471 | 23.71887 | 26.79705 | 29.07086 | 29.91772
[5 empty] | S (K) | 155.6055 | 159.5479 | 163.0514 | 166.216 | 168.3534 | 169.112 | 171.7901 | 173.6294 | 174.2877
[5 empty] | Cp (K) | 29.43918 | 29.62499 | 29.88251 | 30.204145 | 30.47205 | 30.57756 | 30.99094 | 31.30627 | 31.42434
|  |  |  | CO | H (K)-H(298) | 12.02513 | 15.17771 | 18.39951 | 21.68656075 | 24.12388 | 25.03275 | 28.43002 | 30.93667 | 31.8685
[5 empty] | S (K) | 223.0687 | 227.2774 | 231.0713 | 234.534 | 236.8863 | 237.7229 | 240.6786 | 242.7063 | 243.4306
[5 empty] | Cp (K) | 31.1728 | 31.87649 | 32.55275 | 33.178096 | 33.59072 | 33.73225 | 34.19663 | 34.46879 | 34.55361
|  |  |  | H2O | H (K)-H(298) | 14.19101 | 18.00261 | 21.93919 | 26.00238 | 29.04838 | 30.19194 | 34.50591 | 37.73165 | 38.94067 | C | H (K)-H(298) | 5.742 | 7.656 | 9.681 | 11.796 | 13.3868 | 13.984 | 16.232 | 17.9059 | 18.531
[5 empty] | S (K) | 218.7372 | 223.8251 | 228.4602 | 232.74 | 235.6796 | 236.7322 | 240.485 | 243.0943 | 244.0341 |  | S (K) | 17.321 | 19.875 | 22.259 | 24.487 | 26.0217 | 26.571 | 28.527 | 29.8811 | 30.367
[5 empty] | Cp (K) | 37.50185 | 38.7365 | 39.99772 | 41.265608 | 42.18507 | 42.52231 | 43.75102 | 44.62097 | 44.93552 |  | Cp (K) | 11.2347403 | 12.0605627 | 12.7628 | 13.35928 | 13.7391 | 13.86951 | 14.31389 | 14.60869 | 14.71331
|  |  |  | C | H (K)-H(298) | 5.742 | 7.656 | 9.681 | 11.796 | 13.3868 | 13.984 | 16.232 | 17.9059 | 18.531 | C | H (K)-H(298) | 6.317 | 8.592 | 11.073 | 13.743 | 15.8271 | 16.598 | 19.617 | 21.9537 | 22.818
[5 empty] | S (K) | 17.321 | 19.875 | 22.259 | 24.487 | 26.0217 | 26.571 | 28.527 | 29.8811 | 30.367 |  | S (K) | 19.897 | 22.929 | 25.73 | 28.327 | 30.1016 | 30.758 | 33.036 | 34.4719 | 35.003
[5 empty] | Cp (K) | 11.2347403 | 12.0605627 | 12.7628 | 13.35928 | 13.7391 | 13.86951 | 14.31389 | 14.60869 | 14.71331 |  | Cp (K) | 11.2347403 | 12.0605627 | 12.7628 | 13.35928 | 13.7391 | 13.86951 | 14.31389 | 14.60869 | 14.71331
|  |  |  | DRM | CH4+CO2 --> 2CO + 2H2 | [9 empty] | DRM
|  |  |  | DRM | 298 | 700 | 800 | 900 | 1000 | 1073 | 1100 | 1200 | 1273 | 1300 | T (K) | \Delta Gº_{DRM} (kJ/mol) | Kº_{thermo} | K_{DRM,kin} | Desviación (%)
|  |  |  | H (K) | 247.341 | 258.4995 | 259.6169 | 260.2556 | 260.4968 | 260.4625 | 260.4099 | 260.05 | 259.6448 | 259.4652 | 298 | 0 | 2.066976e-31 | 2.066976e-31 | 0
|  |  |  | S (K) | 256.62 | 282.1354 | 283.6353 | 284.3925 | 284.6501055 | 284.6176 | 284.5693 | 284.2576 | 283.9326 | 283.793 | 700 | 61 | 2.8e-05 | 2.847497e-05 | 1.696323
|  |  |  | Cp (K) | 43.188 | 13.86579 | 8.635423 | 4.273458 | 0.665739 | -1.567051 | -2.318279 | -4.811711378 | -6.377189 | -6.923077 | 800 | 32.7 | 0.00732 | 0.007525911 | 2.812993
[15 empty] | 900 | 4.3 | 0.563 | 0.5759853 | 2.306441
|  |  |  | DRM | 298 | 700 | 800 | 900 | 1000 | 1073 | 1100 | 1200 | 1273 | 1300 | 1000 | -24.2 | 18.3 | 18.5137 | 1.167756
|  |  |  | Delta Gº_{DRM} (kJ/mol) | [10 empty] | 1073 | -44.9 | 154 | 154.9824 | 0.637917
[5 empty] | 170.86824 | 61.00475 | 32.70873 | 4.302315 | -24.15333 | -44.93218 | -52.61624 | -81.05917 | -101.8013 | -109.4656 | 1100 | -52.6 | 315 | 316.6359 | 0.5193345
|  |  |  | Kº_{thermo} | [10 empty] | 1200 | -81.1 | 3380 | 3373.774 | -0.184209
[5 empty] | 1.118008e-30 | 2.802885e-05 | 0.007315804 | 0.5627184 | 18.26779 | 153.9641 | 315.2297 | 3377.079 | 15043.02 | 25034.68 | 1273 | -101.8 | 15000 | 15006.91 | 0.04608734
|  |  |  | K_{DRM,kin} | [10 empty] | 1300 | -109.5 | 25000 | 24979.64 | -0.08142493
[5 empty] | 2.066976e-31 | 2.847497e-05 | 0.007525911 | 0.5759853 | 18.5137 | 154.9824 | 316.6359 | 3373.774 | 15006.91 | 24979.64
Desviación (%)
[5 empty] | 81.51198 | 1.59163 | 2.871966 | 2.35764 | 1.346159 | 0.661377 | 0.4460968 | -0.09786647 | -0.2400357 | -0.2198464
|  |  |  | RWGS | CO2 + H2 --> CO + H2O | [9 empty] | RWGS
|  |  |  | RWGS | 298 | 700 | 800 | 900 | 1000 | 1073 | 1100 | 1200 | 1273 | 1300 | T (K) | \Delta Gº_{DRM} (kJ/mol) | Kº_{thermo} | K_{RWGS,kin} | Desviación (%)
|  |  |  | H (K)-H(298) | 41.169 | 37.88232 | 36.84069 | 35.7998 | 34.77898 | 34.0528 | 33.78893 | 32.83346 | 32.16124 | 31.9152 | 298 | 170.86824 |  | 2.187282e-05 | #DIV/0!
|  |  |  | S (K) | 42.012 | 35.44859 | 34.05786 | 32.83173 | 31.75588 | 31.05505 | 30.81218 | 29.98059 | 29.43896 | 29.2477 | 700 | 13.1 | 0.106 | 0.1052676 | -0.6909884
|  |  |  | Cp (K) | -3.233 | -10.33143 | -10.45252 | -10.33333 | -10.06513 | -9.819936 | -9.72583 | -9.389341 | -9.149412 | -9.076097 | 800 | 9.6 | 0.236 | 0.2309463 | -2.141405 |  | T(K) ¦ H°CO ¦ H°CO2 ¦ H°C ¦ S°CO ¦ S°CO2 ¦ S°C
[15 empty] | 900 | 6.2 | 0.434 | 0.4255019 | -1.958076 |  | ---------------------------------------------------------------------
|  |  |  | RWGS | 298 | 700 | 800 | 900 | 1000 | 1073 | 1100 | 1200 | 1273 | 1300 | 1000 | 3 | 0.695 | 0.6937676 | -0.1773237
|  |  |  | Delta Gº_{RWGS} (kJ/mol) | [10 empty] | 1073 | 0.7 | 0.921 | 0.9358653 | 1.61404 |  | ¦
[5 empty] | 28.649424 | 13.06831 | 9.5944 | 6.251241 | 3.0231 | 0.7307275 | -0.1044612 | -3.143252 | -5.314552 | -6.10681 | 1100 | 0.1 | 1.01 | 1.034962 | 2.471439 |  | ¦
|  |  |  | Kº_{thermo} | [10 empty] | 1200 | -3.1 | 1.37 | 1.444384 | 5.429498 |  | ¦
[5 empty] | 9.506753e-06 | 0.1058755 | 0.2363346 | 0.4336849 | 0.6951584 | 0.9213533 | 1.011488 | 1.370336 | 1.65226 | 1.759477 | 1273 | -5.3 | 1.65 | 1.78236 | 8.021813 |  | ¦
|  |  |  | K_{RWGS,kin} | [10 empty] | 1300 | -6.1 | 1.76 | 1.915008 | 8.80729 |  | ¦
[5 empty] | 2.187282e-05 | 0.1052676 | 0.2309463 | 0.4255019 | 0.6937676 | 0.9358653 | 1.034962 | 1.444384 | 1.78236 | 1.915008 | [6 empty] | ¦
|  |  |  | Desviación (%) | [16 empty] | ¦
[5 empty] | -130.0767 | -0.5742289 | -2.279956 | -1.886842 | -0.2000632 | 1.57507 | 2.320718 | 5.403629 | 7.874066 | 8.83966 | [6 empty] | ¦
|  |  |  | Crack | CH4 --> C + 2 H2 | [10 empty] | Crack | CH4 --> C + 2 H2
|  |  |  | Crack | 298 | 700 | 800 | 900 | 1000 | 1073 | 1100 | 1200 | 1273 | 1300 |  | Crack | 298 | 700 | 800 | 900 | 1000 | 1073 | 1100 | 1200 | 1273 | 1300
|  |  |  | H (K)-H(298) | 74.873 | 85.47736 | 87.25683 | 88.70136 | 89.850665 | 90.52727 | 90.74632 | 91.42837 | 91.8146 | 91.93647 |  | H (K)-H(298) |  | 6.317 | 8.592 | 11.073 | 13.743 | 15.8271 | 16.598 | 19.617 | 21.9537 | 22.818
|  |  |  | S (K) | 80.849 | 104.0707 | 106.4522 | 108.1573 | 109.3712 | 110.0242 | 110.2254 | 110.8204 | 111.1333 | 111.228 |  | S (K) |  | 19.897 | 22.929 | 25.73 | 28.327 | 30.1016 | 30.758 | 33.036 | 34.4719 | 35.003
|  |  |  | Cp (K) | 30.553 | 12.32183 | 8.383528 | 4.932042 | 1.973516 | 0.1142852 | -0.5104365 | -2.545028 | -3.77317 | -4.176093 |  | Cp (K)
|  |  |  | Crack | 298 | 700 | 800 | 900 | 1000 | 1073 | 1100 | 1200 | 1273 | 1300 |  | Crack | 298 | 700 | 800 | 900 | 1000 | 1073 | 1100 | 1200 | 1273 | 1300
|  |  |  | Delta Gº_{Crack} (kJ/mol) | [11 empty] | Delta Gº_{Crack} (kJ/mol)
[5 empty] | 50.779998 | 12.62785 | 2.095091 | -8.640194 | -19.52057 | -27.52864 | -30.50165 | -41.55615 | -49.65808 | -52.65997 |  |  | #REF! | -7.6109 | -9.7512 | -12.084 | -14.584 | -16.4719168 | -17.2358 | -20.0262 | -21.9290287 | -22.6859
|  |  |  | Kº_{thermo} | [11 empty] | Kº_{thermo}
[5 empty] | 1.255324e-09 | 0.1141996 | 0.729793 | 3.173087 | 10.46373 | 21.8861 | 28.08372 | 64.41062 | 109.0634 | 130.6111 |  |  | #REF! | 3.69788 | 4.332225 | 5.02762 | 5.778532 | 6.337197 | 6.583993 | 7.443022 | 7.940356 | 8.157622
|  |  |  | K_{Crack,kin} | [11 empty] | K_{Crack,kin}
[5 empty] | 4.706504e-10 | 0.1489357 | 0.9133787 | 3.743426 | 11.57082 | 23.09138 | 29.13067 | 62.87906 | 102.1619 | 120.5738 |  |  | 4.706504e-10 | 0.1489357 | 0.9133787 | 3.743426 | 11.57082 | 23.09138 | 29.13067 | 62.87906 | 102.1619 | 120.5738
|  |  |  | Desviación (%) | [11 empty] | Desviación (%)
[5 empty] | 62.50767 | -30.41702 | -25.15587 | -17.97428 | -10.58016 | -5.507084 | -3.727973 | 2.377814 | 6.327975 | 7.684871 |  |  | #REF! | 95.9724 | 78.91664 | 25.54278 | -100.238 | -264.3784 | -342.4469 | -744.8055 | -1186.616 | -1378.051
[6 empty] | -5.60429 | 0.2213567 | 6.401939 | 11.937 | 15.08935 | 16.57148 | 20.3172 | 20.95022 | 21.41053
|  |  |  | Boud | 2 CO --> C + CO2
|  |  |  | Boud | 298 | 700 | 800 | 900 | 1000 | 1073 | 1100 | 1200 | 1273 | 1300
|  |  |  | H (K)-H(298) | 172.468 | 173.0222 | 172.3601 | 171.5542 | 170.6461 | 169.9352 | 169.6636 | 168.6216 | 167.8302 | 167.5287
|  |  |  | S (K) | 175.771 | 178.0646 | 177.1831 | 176.2352 | 175.2789 | 174.5934 | 174.3438 | 173.4372 | 172.7993 | 172.5649
|  |  |  | Cp (K) | 12.635 | 1.543957 | 0.2518949 | -0.6585833 | -1.307777 | -1.681336 | -1.807843 | -2.266683 | -2.604019 | -2.746984
|  |  |  | Boud | 298 | 700 | 800 | 900 | 1000 | 1073 | 1100 | 1200 | 1273 | 1300
Delta Gº_{Boud} (kJ/mol)
[5 empty] | -120.088242 | -48.3769 | -30.61364 | -12.94251 | 4.632758 | 17.40354 | 22.1146 | 39.50302 | 52.14324 | 56.80566
Kº_{thermo}
[5 empty] | 1.1228e+21 | 4074.357 | 99.75568 | 5.638854 | 0.5727971 | 0.1421506 | 0.08908971 | 0.01907288 | 0.007250102 | 0.005217206
K_{Boud,kin}
[5 empty] | 1.8014e+20 | 1952.251 | 52.3027 | 3.132192 | 0.329388 | 0.08294504 | 0.05216882 | 0.01123303 | 0.004263949 | 0.003063269
Desviación (%)
[5 empty] | 83.95684 | 52.08443 | 47.5692 | 44.45339 | 42.49482 | 41.6499 | 41.44238 | 41.1047 | 41.18774 | 41.28527
[6 empty] | 61.2007 | 58.20033 | 55.93061 | 54.20445 | 53.04064 | 52.90204 | 51.9275 | 50.36836 | 50.01513
Ley de Hess: Delta Gº_{DRM} = Delta Gº_{Crack}-Delta Gº_{Boud}
|  |  |  | Gº DRM | 170.86824 | 61.00475 | 32.70873 | 4.302315 | -24.15333 | -44.93218 | -52.61624 | -81.05917 | -101.8013 | -109.4656
|  |  |  | Gºcrack-GºBoud | 170.86824 | 61.00475 | 32.70873 | 4.302315 | -24.15333 | -44.93218 | -52.61624 | -81.05917 | -101.8013 | -109.4656
|  |  |  | Comb. | CH4 + 3CO2 <=> 4CO + 2H2O
|  |  |  | Comb. | 298 | 700 | 800 | 900 | 1000 | 1073 | 1100 | 1200 | 1273 | 1300
|  |  |  | H (K)-H(298) | 329.679 | 334.2642 | 333.2983 | 331.8552 | 330.0547 | 328.5681 | 327.9878 | 325.7169 | 323.9673 | 323.2956
|  |  |  | S (K) | 340.644 | 353.0326 | 351.751 | 350.056 | 348.1619 | 346.7277 | 346.1936 | 344.2188 | 342.8105 | 342.2884
|  |  |  | Cp (K) | 36.722 | -6.79708 | -12.26962 | -16.3932 | -19.464521 | -21.20692 | -21.76994 | -23.59039 | -24.67601 | -25.07527
Ley de Hess 2: Delta Gº_{comb} = Delta Gº_{DRM}+2*Delta Gº_{RWGS} or Kº_{comb} = Kº_{DRM} * Kº_{RWGS}^2
|  |  |  | Kº comb | 1.010438e-40 | 3.14193e-07 | 0.0004086172 | 0.1058375 | 8.827819 | 130.6989 | 322.5138 | 6341.551 | 41066.89 | 77501.31
|  |  |  | Gº comb | 228.167088 | 87.14137 | 51.89753 | 16.8048 | -18.10712675 | -43.47073 | -52.82517 | -87.34567 | -112.4304 | -121.6793
|  |  |  | Gº DRM + 2*Kº RWGS |  | 87.14137 | 51.89753 | 16.8048 | -18.10712675 | -43.47073 | -52.82517 | -87.34567 | -112.4304 | -121.6793
|  |  |  | Kº DRM*Kº RWGS^2 |  | 3.155385e-07 | 0.0004014034 | 0.1042832 | 8.910893 | 135.7404 | 339.1631 | 7038.52 | 47674.06 | 91606.77
|  |  |  | Desviación (%) |  | 0.4264169 | -1.797159 | -1.490462 | 0.9322785 | 3.714061 | 4.908921 | 9.902216 | 13.85906 | 15.39784
Cómo obtener los valores con trazabilidad completa:
1. Acceder a Chase (1998) directamente.
Referencia: Chase, M.W., Jr. (1998). NIST-JANAF Thermochemical Tables, 4th Edition. Journal of Physical and Chemical Reference Data, Monograph 9. NIST, Gaithersburg, MD.
Disponible como PDF a través de: https://doi.org/10.18434/T42S31
O en la biblioteca de la UPM (pide acceso al J. Phys. Chem. Ref. Data).
La tabla para C(cr, graphite) está en las páginas C-131 a C-132.
2. Usar la ATCT (Active Thermochemical Tables) del Argonne National Lab.
URL: https://atct.anl.gov/
Buscar "C" → seleccionar graphite → descarga tabular de H°, S°, Cp.
Estas son las tablas más actualizadas (Post-2010) y citables directamente.
3. Integrar numéricamente la ecuación de Butland & Maddison (1973).
Referencia: Butland, A.T.D.; Maddison, R.J. (1973).
The specific heat of graphite: an evaluation of measurements.
J. Nucl. Mater., 49, 45-56. DOI: 10.1016/0022-3115(73)90060-3
La ecuación está en el NIST WebBook y la integración reproduce los valores JANAF con error < 0.15 kJ/mol (como muestra la tabla anterior).
SITUACIÓN HONESTA (CLAUDE):
1. El NIST WebBook (C7782425 'Graphite') NO tiene una tabla H°−H°298 / S°(T). Solo tiene valores aislados de Cp(298K) de distintas fuentes y S°(298)=5.6±0.5.
2. Los valores que usé en el código provienen de mi conocimiento de las tablas JANAF 4ª edición (Chase 1998), almacenado en mi entrenamiento. NO los obtuve en tiempo real del NIST WebBook.
3. La verificación con la ecuación de Butland & Maddison (1973) —que el propio NIST cita como "best data" para grafito— confirma que mis valores son correctos con un error máximo de 0.1 kJ/mol en H° y 0.15 J/mol·K en S°. Esto es consistente con la precisión esperada de las tablas JANAF.

## Geometría
Condiciones de Operación |  |  |  |  | PI | 3.141593
Diámetro interior del tubo | D | 0.0359 | m |  | R= | 8.314 | J/mol K
Altura de llenado de Sn | h_LM | 0.6 | m
Volumen reactivo | V_R | 0.0006073374 | m3
Temperatura | T | 1173 | K
Presión | P | 101325 | Pa
Caída de presión | dP | 0 | Pa
Alimentación | CH4:CO2 | 0.04236111
Caudal volumétrico total | V_0 | 100 | mL_n/min
|  | 7.436253e-05 | mol/s
Caudal molar CH4 | n_CH4,in | 3.718126e-05 | mol/s
Caudal molar CO2 | n_CO2,in | 3.718126e-05 | mol/s
Velocidad superficial del gas | j_g | 0.007070771 | m/s | 0.00708
Propiedades del Metal Líquido
Densidad del Sn Líquido | ρ_Sn | 6400 | kg/m3 | 6543.464 | kg/m3
Densidad Gas | ρ_g | 0.3119547 | kg/m3
Densidad Líquido | ρ_l | 6400 | kg/m3 | 6543.464
Velocidad Dinámica | η_Sn | 0.000766841 | Pa s
Tensión Superficial | σ_Sn | 0.499257 | N/m
Calculo gas holdup
Escala de Velocidad | u* | 0.1663214
Velocidad Superficial Adimensional | j_g+ | 0.04251271 |  |  |  | 4.874293e-05
Numero de Viscosidad | N_μ | 0.0002554637
Diametro Hidráulico | D_H* | 12.73052
Parámetro de Distribución | C_0 | 1.198604
Velocidad de Deriva Adimensional | V_gj+_Catalan21 | 7.390148
Iteración | A | -1.39 |  |  |  | 1.354707
ε_g​_inicial | V_gj+ | V_gj | ε_g​ | ¦ε_g​¦ |  | 1.354623
0 | 1.757116 | 0.2922459 | 0.02351273 | 0.02351273
0.02351273 | 1.702749 | 0.2832035 | 0.02424166 | 0.0007289289
0.02424166 | 1.701079 | 0.2829257 | 0.02426476 | 2.310588e-05
0.02426476 | 1.701026 | 0.2829169 | 0.0242655 | 7.32928e-07
0.0242655 | 1.701024 | 0.2829166 | 0.02426552 | 2.324929e-08
Fracción de huecos (gas holdup) | ε_g​ | 2.426552 | % | 3.2
Carga de catalizador (Catalyst Loading) | ρ_cat | 6244.701 | kg_Sn/m3_reactor | 6195
Masa de Sn en el reactor | W_Sn | 3.79264 |  | 3.760365

## Scripts
# DRM Kinetic Model for DWSIM
# Velocity Units: mol/[kg.s]
# Amount Units: kmol
# Pressure: Pa
import math
R = 8.314 # J/mol·K
A_DRM = 1.29e6 # mol/(kg_cat·s)
Ea_DRM = 110265.0 # J/mol
# Constantes de adsorción en 1/Pa (convertidas de 1/bar)
def K_CH4(T): return 2.60e-2 * math.exp(+24410.0/(R*T)) / 1e5
def K_CO2(T): return 2.61e-2 * math.exp(+22585.0/(R*T)) / 1e5
def K_H2(T): return 1.00e-5 * math.exp(+30000.0/(R*T)) / 1e5
def K_CO(T): return 1.00e-5 * math.exp(+8220.0/(R*T)) / 1e5
def K_H2O(T): return 4.73e-6 * math.exp(+58662.0/(R*T)) / 1e5
def K_eq_DRM(T):
K_bar2 = 6.78e14 * math.exp(-259660.0/(R*T)) # en bar²
return K_bar2 * 1e10 # conversión a Pa²
T_val = T
P_val = P
# Reactivos y productos de la reacción DRM (CH4 + CO2 -> 2CO + 2H2) más el Agua (kmol/s)
n_CH4 = R1
n_CO2 = R2
n_CO = P1
n_H2 = P2
n_H2O = Amounts["Water"]
n_total = n_CH4 + n_CO2 + n_CO + n_H2 + n_H2O
if n_total < 1e-12:
r = 0.0
else:
y_CH4 = n_CH4 / n_total
y_CO2 = n_CO2 / n_total
y_CO = n_CO / n_total
y_H2 = n_H2 / n_total
y_H2O = n_H2O / n_total
p_CH4 = max(y_CH4 * P_val, 1e-3)
p_CO2 = max(y_CO2 * P_val, 1e-3)
p_CO = max(y_CO * P_val, 1e-3)
p_H2 = max(y_H2 * P_val, 1e-3)
p_H2O = max(y_H2O * P_val, 1e-3)
k_DRM = A_DRM * math.exp(-Ea_DRM / (R * T_val))
K1 = K_CH4(T_val)
K2 = K_CO2(T_val)
K3 = K_H2(T_val)
K21 = K_CO(T_val)
K23 = K_H2O(T_val)
Omega = 1.0 + K1*p_CH4 + K2*p_CO2 + K21*p_CO + math.sqrt(K3*p_H2) + K23*p_H2O
denom = Omega ** 2
Keq = K_eq_DRM(T_val)
Q = (p_CO**2 * p_H2**2) / (p_CO2 * p_CH4)
DF = (1.0 - Q / Keq)
r_DRM = k_DRM * K1 * p_CH4 * DF / denom # mol/(kg_cat·s)
eta_GL = 1.0
r = r_DRM * eta_GL
# Output
r
# RWGS Kinetic Model for DWSIM
# Velocity Units: mol/[kg.s]
# Amount Units: kmol
# Pressure: Pa
import math
R = 8.314 # J/mol·K
A_RWGS = 0.35e6 # mol/(kg_cat·s)
Ea_RWGS = 88530.0 # J/mol
# Constantes de adsorción en 1/Pa (convertidas de 1/bar)
def K_CH4(T): return 2.60e-2 * math.exp(+24410.0/(R*T)) / 1e5
def K_CO2(T): return 2.61e-2 * math.exp(+22585.0/(R*T)) / 1e5
def K_H2(T): return 1.00e-5 * math.exp(+30000.0/(R*T)) / 1e5
def K_CO(T): return 1.00e-5 * math.exp(+8220.0/(R*T)) / 1e5
def K_H2O(T): return 4.73e-6 * math.exp(+58662.0/(R*T)) / 1e5
def K_eq_RWGS(T): return 56.4971 * math.exp(-36580.0/(R*T))
T_val = T
P_val = P
# Reactivos y productos de la reacción RWGS (CO2 + H2 -> CO + H2O)
n_CO2 = R1
n_H2 = R2
n_CO = P1
n_H2O = P2
n_CH4 = Amounts["Methane"]
n_total = n_CO2 + n_H2 + n_CO + n_H2O + n_CH4
if n_total < 1e-12:
r = 0.0
else:
y_CH4 = n_CH4 / n_total
y_CO2 = n_CO2 / n_total
y_CO = n_CO / n_total
y_H2 = n_H2 / n_total
y_H2O = n_H2O / n_total
p_CH4 = max(y_CH4 * P_val, 1e-3)
p_CO2 = max(y_CO2 * P_val, 1e-3)
p_CO = max(y_CO * P_val, 1e-3)
p_H2 = max(y_H2 * P_val, 1e-3)
p_H2O = max(y_H2O * P_val, 1e-3)
k_RWGS = A_RWGS * math.exp(-Ea_RWGS / (R * T_val))
K1 = K_CH4(T_val)
K2 = K_CO2(T_val)
K3 = K_H2(T_val)
K21 = K_CO(T_val)
K23 = K_H2O(T_val)
Omega = 1.0 + K1*p_CH4 + K2*p_CO2 + K21*p_CO + math.sqrt(K3*p_H2) + K23*p_H2O
denom = Omega ** 2
Keq = K_eq_RWGS(T_val)
Q = (p_CO * p_H2O) / (p_CO2 * p_H2)
DF = (1.0 - Q / Keq)
r_RWGS = k_RWGS * K2 * math.sqrt(K3 * p_H2) * p_CO2 * DF / denom
eta_GL = 1.0
r = r_RWGS * eta_GL
# Output
r